## Sheet1
Bionic prototype | Materials | Method | Multifunction | Res | Res link
Mosquito compound eye | glass; photoresist; Polydimethylsiloxane(PDMS); Silicon dioxide(SiO2); fluoroalkylsilane(FAS) | Soft lithography; Vapor-phase assembly | Antifogging; Antireflective; Self-cleaning | 1 | https://doi.org/10.1002/adma.200601946
Mosquito compound eye | silica glass; Polymethylmethacrylate(PMMA); hydrofluoric acid(HF) | femtosecond laser; wet etching | Antireflective; Large FOV; Fast motion detection | 2 | https://doi.org/10.1364/oe.20.005775
Mosquito compound eye | tetraethyl orthosilicate(TEOS); Silicon dioxide(SiO2); Silane coupler KH-602; acetone; aqueous ammonia | self-assembly; multiple spinning | Antifogging; Antireflective; Antiwetting; Self-cleaning | 3 | https://doi.org/10.1016/j.surfcoat.2017.03.010
Mosquito compound eye | silica glass; 1H, 1H, 2H, 2H-perfluorodecyltriethoxysilane (PFDTES) | laser microfabrication | Antifogging; Self-cleaning; Anti-icing | 4 | https://doi.org/10.1016/j.cej.2020.125008
Fly compound eye | glass; Zinc acetate dihydrate; Methenamine(HMTA); ethylene glycol(EG); surfactant | self-assembly; spinning coating | Antifogging; Self-cleaning; Anti-icing | 5 | https://doi.org/10.1002/smll.201400516
Fly compound eye | K9-glass; Polydimethylsiloxane(PDMS); hydrofluoric acid(HF); silicone oil; fluorine-free n-decyltrichlorosilane | femtosecond laser wet etching; soft lithography; PDMS swelling | Antifogging; Self-cleaning; Large FOV | 6 | https://doi.org/10.1002/adom.202200861
Moth compound eye | Ag; PS; Silicon; hydrofluoric acid(HF); H2O2 | metal catalytic wet etching; reactive ion etching(RIE) | Antireflective; Antiwetting | 7 | https://doi.org/10.1039/b821967b
Moth compound eye | polyhedral oligomeric silsesquioxane(POSS); 1, 6-hexanediol diacrylate; Ni mold; polycarbonate | nanoimprint lithography (NIL) | Antireflective; salinity and acid resistant | 8 | https://doi.org/10.1039/c3ee24037a
Moth compound eye | NaOH; polystyrene(PS); styrene(St); Potassium persulfate(KPS); ethylene glycol(EG); 4-Styrenesulfonic acid sodium salt(NASS); Polydimethylsiloxane(PDMS); Norland Optical Adhesive 63(NOA63) | oxygen plasma; Langmuir Blodgett deposition; UV-nanoimprint lithography (NIL) | Antireflective; Self-cleaning | 9 | https://doi.org/10.1021/acsami.6b10960
Butterfly wing | tetraethyl orthosilicate(TEOS); HCl; pretreated butterfly wings; nitric acid; perchloric acid | biotemplate-assisted; sol-gel | Antifogging; Antireflective; Structural color | 10 | https://doi.org/10.1021/acsnano.6b03884
Butterfly wing | PDMS; Zinc acetate dihydrate; monoethanolamine; ethylene glycol monomethyl ether; Zn(NO3)2·6H2O | soft lithography; crystal growth | Antifogging; Self-cleaning; Droplet directional migration | 11 | https://doi.org/10.1021/acs.langmuir.8b02550
Cicada wing | Anodic Aluminum Oxide(AAO); Polydimethylsiloxane(PDMS); polystyrene(PS); phosphoric acid (H3PO4) | dynamic injection molding; bionic gradient template | Antifogging; Antibacterial; Antireflective; Self-cleaning | 12 | https://doi.org/10.1021/acsami.3c10214
Cicada wing | YCl3; YbCl3; ErCl3; Au; tetraethyl orthosilicate(TEOS); ammonium fluoride; Cicada Wings; Crystalline silicon | thermal decomposition process; sputtering | Fluorescence enhancement; Antireflective | 13 | https://doi.org/10.1016/j.msec.2019.04.080
Cicada wing | polystyrene; poly(ethylene glycol) (12) tridecyl ether | Glancing Angle Deposition (GLAD); oxygen plasma etching | Antibacterial | 14 | https://doi.org/10.1038/s41598-022-27225-4
Dragonfly wing | Titanium; KOH; acetone | hydrothermal etching | Antibacterial; Cellular compatibility | 15 | https://doi.org/10.1038/srep16817
Dragonfly wing | Polydimethylsiloxane(PDMS); Zn(NO3)2·6H2O; HAuCl4·4H2O; Methenamine(HMTA); NaOH | Hydrothermal; photo-reduction | Antibacterial; Antifouling | 16 | https://doi.org/10.1016/j.cej.2020.125575
Dragonfly wing | PP; C4F8; ethyl alcohol | oxygen–plasma treatment; fluorocarbon polymer deposition | Antifogging; Antiwetting | 17 | https://doi.org/10.1021/acs.jpcc.0c04804
Gecko Skin | gecko skin moults; polystyrene; Pine needle oil; hexane; xylene; NaOH; sodium alginate powder(FMC); calcium chloride | bio-template | Self-cleaning; Antibacterial; Antiwetting | 18 | https://doi.org/10.1038/srep41023
Shark skin | Polydimethylsiloxane(PDMS); 2-perfluorooctylethyl methacrylate(FMA); KH550; α-bromoisobutyryl bromide; Silica particles | replica molding | Anti-drag; Self-cleaning; Self-healing | 19 | https://doi.org/10.1016/j.cej.2018.09.022
Shark skin | Polydimethylsiloxane(PDMS); multiwalled carbon nanotubes (MWCNTs) | roll-coating | Anti-drag | 20 | https://doi.org/10.1038/srep15430
Beetles kin | Al sheets; fluoroalkylsilane(FAS); chained nano-SiO2 sol; anhydrous ethanol; tetraethyl orthosilicate(TEOS); SiC particles | spray | Water collection; Antifogging | 21 | https://doi.org/10.1039/c9ra09329j
Beetle skin | Polytetrafluoroethylene(PTEE); copper mesh | femtosecond laser | Water collection | 22 | https://doi.org/10.1039/c7nr05683d
Lotus leaf | Polydimethylsiloxane(PDMS); HFS; hexane; Silicone oil | dip-coating | Antifogging; Self-cleaning | 23 | https://doi.org/10.1021/acsami.5b07881
Lotus leaf | tetrabutyl titanate(TBT); ethanol; glycerol; 1H, 1H, 2H, 2H-perfluorodecyltriethoxysilane (PFDTES) | Solvothermal; self-assembly | Anti-icing; Self-cleaning | 24 | https://doi.org/10.1021/acsami.6b06772
Trifolium repens L.leaf | aluminum alloy; 1H, 1H, 2H, 2H-perfluorodecyltriethoxysilane (PFDTES) | femtosecond laser; boiling water treatment | Anti-icing; Anti-frost; Self-cleaning | 25 | https://doi.org/10.1021/acsnano.3c07385
Euphorbia myrsinites leaf | silicon wafer; photoresist hexamethyldisilazane; Au; SiO2; fluorocarbon | reactive ion etching (RIE) | Antifogging; Self-cleaning; Heat exchange | 26 | https://doi.org/10.1021/acsami.1c01400
Phyllostachys viridis leaf | copper plate; myristic acid | femtosecond laser; chemical etching | Antifogging; Anti-icing | 27 | https://doi.org/10.1021/acsami.3c14083
Rice leaf | SF6; C4F8; black silicon; Krytox 101/PDMS; trimethylchlorosilane | reactive ion etching (RIE); spin coating; oxygen–plasma treatment | Anisotropic wetting; Water collection; Droplet directional migration | 28 | https://doi.org/10.1126/sciadv.aaq0919
Snail shell | Polydimethylsiloxane(PDMS); Epoxy (EP) resin; Snail shells | bio-template | Self-cleaning; Antifouling | 29 | https://doi.org/10.1016/j.jcis.2019.03.096
Water strider leg | Al sheets; 1H, 1H, 2H, 2H-perfluorodecyltriethoxysilane (PFDTES) | femtosecond laser | Self-propelled actuator | 30 | https://doi.org/10.1016/j.cej.2022.136874
Note on D26: xzthero: 删掉